## MnROAD construction history
SP | YEAR | DESCRIPTION
8680-35 | 1973 | Original WB I-94 construction
8680-109/124 | 1990 | Original facility construction - Grading, drainage, and partial surfacing
8680-125 | 1991 | Original facility construction - Sensor and data acquisition systems
8680-152 | 2006 | LVR Cells 27-28
8680-156 | 2007 | Reconstruct LVR and Farm Loop
8680-157 | 2008 | Reconstruct mainline and LVR
8680-159 | 2009 | Designed but not let
8680-162 | 2013 | CPR on original WB I-94
8680-165 | 2011 | Mainline grading and concrete paving
8680-169 | 2013 | Mainline and LVR grading and concrete paving (consultant design)
8680-174 | 2016 | Mainline grading and bituminous paving
8680-180 | 2017 | NRRA pooled-fund project

## subsurface drain
Proposed location shown in red below.
Approximately 2,700 ft
8 inch PVC pipe; line trench with Type V separator; filled with Coarse Filter Aggregate
From Sta 18575.00 to 16000.00
Tie in with inlets at Sta 18072.00 and 16910.00
From SP 8680-109/124 plans:

## PCC summary
EXISTING | [5 empty] | PROPOSED
EXISTING CELL | SURF TYPE | START_STA | END_STA | LENGTH | DESC | PROPOSED CELL | TEAM | START_STA | END_STA | LENGTH | REMOVAL | WIDTH (ft) | CONSTRUCT | SHLDR WORK | PROFILE RAISE | NOTES | CONCERNS
305 | PCC | 112893 | 113043 | 150 | 5 inch UBCO + 1 inch PASSRC HMA shoulders | 705 | Rigid | 112893 | 113043 | 150 | Remove 6 inches mainline and shoulder PI-PI | 38 | Place non-woven geosynthetic Construct new 5 inch PCC on mainline | Geosynthetic 5 inch HMA | -1.0 inch | Geosynthetic extends PI-PI | Profile drop
405 | PCC | 113043 | 113172.5 | 129.5 | 5 inch UBCO + 1 inch PASSRC HMA shoulders | 805 | Rigid | 113043 | 113172.5 | 129.5 | Remove 6 inches mainline and shoulder PI-PI | 38 | Place non-woven geosynthetic Construct new 5 inch PCC on mainline | Geosynthetic 5 inch HMA | -1.0 inch | Geosynthetic extends PI-PI | Profile drop
306 | PCC | 113172.5 | 113440 | 267.5 | 6 inch PCC + 6 inch OGAB + 7 inch Class 5 PCC shoulders | 506 | Rigid | 113172.5 | 113440 | 267.5 | Remove 16 inches PI-PI | 38 | Construct 11 inches agg base Class 5Q 5 inches fiber-reinf PCC 6x6 ft panels | 5 inches HMA | None | Extend agg base full width (daylight) | Subgrade condition
406 | PCC | 113440 | 113710 | 270 | 6 inch PCC + 6 inch OGAB + 7 inch Class 5 PCC shoulders | 606 | Rigid | 113440 | 113710 | 270 | Remove 16 inches PI-PI | 38 | Construct 11 inches agg base Class 5Q 5 inches fiber-reinf PCC 12x12 ft panels | 5 inches HMA | None | Extend agg base full width (daylight) | Subgrade condition
8 | PCC | 114255 | 114795 | 540 | 7.5 inch PCC | 8 | PM | 114255 | 114795 | 540 | Full- and partial-depth PCC removal | 27 | Full- and partial depth repairs Diamond grind? | Patch and chip seal outside HMA | None | Early loading research
24 | HMA | 15800 | 16365 | 565 | 3 inch HMA + 4 inch agg base | 124 | Rigid | 15800 | 16080 | 280 | Mill 3 inches HMA | 24 | Construct 3 inch FRPCC - 24 ft 6x5 ft panels |  | None
[6 empty] | 224 | Rigid | 16080 | 16365 | 285 | Mill 3 inches HMA | 24 | Construct 3 inch FRPCC - 24 ft 5x5 ft + 4x5 ft (CL) panels |  | None
32 | PCC | 20330 | 20800 | 470 | 5 inch PCC + 7 inch agg base | 132 | Rigid | 20330 | 20570 | 240 | Remove 12 inches PCC and agg base+agg shldrs | 30 | Construct 7 inch Class 5Q agg base and 5 inch roller-compacted PCC 12x15 ft panels | 5 inch Class 2 agg shldr | None | Class 5Q extends full width | Subgrade condition
[6 empty] | 232 | Rigid | 20570 | 20800 | 230 | Remove 12 inches PCC and agg base+agg shldrs | 30 | Construct 7 inch Class 5Q agg base and 5 inch roller-compacted PCC 12x12 ft panels | 5 inch Class 2 agg shldr | None | Class 5Q extends full width | Subgrade condition
38 | PCC | 9172.5 | 9690 | 517.5 | 6 inch PCC | 138 | Rigid | 9172.5 | 9690 | 517.5 | Remove 6 inch PCC | 24 | Construct 6 inch PCC 12x15 ft panels |  | None | Early loading research | Base condition
39 | Perv PCC | 9690 | 10232.5 | 542.5 | Perv 4 inch PCC OL over 6 inch PCC | 139 | Rigid | 9690 | 9960 | 270 | Remove 50 ft bit tapers at either end Remove 4 inch agg shldrs Remove 10 inches perv PCC and conv PCC | 30 + Shoulder reshape | Construct 8 inch PCC (optimized cement #1) | 2 inch Class 2 agg shldr | -2.0 inches | Reshape shoulders; Reconstruct tapers | Base condition
[6 empty] | 239 | Rigid | 9960 | 10232.5 | 272.5 |  |  | Construct 8 inch PCC (optimized cement #2)
41 | PCC | 157 | 50.05 | 500 | West end loop - ASR | 41 | PM | 157 | 50.05 | 500 | Diamond grind PCC | 24 | ~125 ft ea of: (1) Do nothing (2) Sealer only (3) DG+sealer (4) DG only | TBD | None | West LVR loop See layout detail in Ben's spreadsheet | Shoulders?
42 | PCC | 50.05 | 56.4 | 500 | West end loop - ASR | 42 | PM | 50.05 | 56.4 | 500 | Diamond grind PCC
43 | PCC | 56.4 | 62.5 | 500 | West end loop - ASR | 43 | PM | 56.4 | 62.5 | 500 | Diamond grind PCC

## HMA summary
EXISTING | [5 empty] | PROPOSED
EXISTING CELL | SURF TYPE | START_STA | END_STA | LENGTH | DESC | PROPOSED CELL | Team | START_STA | END_STA | LENGTH | REMOVAL | WIDTH | CONSTRUCT | SHLDR WORK | PROFILE RAISE | NOTES | CONCERNS
1 | HMA | 110284.54 | 110839.54 | 555 | Thin microsurface over 6 inches HMA. | 101 | PM | 110559 | 110839.54 | 280.54 | Micromill 0.375-inch | 28 ft (lanes+inside shldr) | Pre-overlay repairs; construct CQS-1P microsurfacing (2 lifts, 0.375-inch). | Outside=fog seal | None
[6 empty] | 201 | PM | 110284.54 | 110559 | 274.46 | Micromill 0.75-inch; | 28 ft (lanes+inside shldr) | Pre-overlay repairs; construct 0.75-inch overlay (4.75 mm PG 58V-34). | Outside=fog seal | None
2 | HMA | 110839.54 | 111399.54 | 560 | HMA over FDR w/EE | NA | Geotech | 110839.54 | 111399.54 | 560 | NA |  |  | Mill 3.0-inches on 10 ft outside shoulder; construct 3-inch HMA inlay (12.5 mm PG 58H-28) | None
3 | HMA | 111399.54 | 111984 | 584.46 | HMA over FDR w/EE | NA | Geotech | 111399.54 | 111984 | 584.46
4 | HMA | 111984.54 | 112585 | 600.46 | HMA over FDR w/EE | NA | Geotech | 111984.54 | 112585 | 600.46
15 | HMA | 119445 | 120017.5 | 572.5 | HMA full-depth | 115 | PM | 119445 | 119730 | 285 | Micromill 0.375-inch | 28 ft (lanes+inside shldr) | Pre-overlay repairs; construct CQS-1P microsurfacing (2 lifts, 0.375-inch). | Outside=none
[6 empty] | 215 | PM | 119730 | 120017.5 | 287.5 | Micromill 0.75-inch; | 28 ft (lanes+inside shldr) | Pre-overlay repairs; construct 0.75-inch overlay (4.75 mm PG 58V-34). | Outside=none
*** | *** | *** | *** | *** | *** | *** |  | *** | *** | *** | *** |  |  | *** | *** |  | ***
27 | HMA | 17497.5 | 18065 | 567.5 | HMA over agg base+GCBD | 127 | Geotech | 17497.5 | 17780 | 282.5 | Remove 4-inches HMA and 6-inches Class 5; remove GCBD and PVC pipes; excavate inplace subgrade 17.5 inches | 50 ft (from +20 ft to -30 ft)[1] | Place Type V separator; construct 18 inches lrge agg subbase (single lift) and 6 inches Class 6 agg base; 3.5 inches HMA | 3.5 inches Class 2 | None | Geocomposite barrier drain (GCBD) is 2 layers of fabric sandwiched around 3/8" thick plastic drain | Slope exc bottom towards median ditch. See drainage system notes [2].
[6 empty] | 227 | Geotech | 17780 | 18065 | 285 | Remove 4-inches HMA and 6-inches Class 5; remove GCBD and PVC pipes; excavate inplace subgrade 17.5 inches | 50 ft (from +20 ft to -30 ft)[1] | Place Type V separator; construct 18 inches lrge agg subbase (two lifts) and 6 inches Class 6 agg base; 3.5 inches HMA | 3.5 inches Class 2 | None | Geocomposite barrier drain (GCBD) is 2 layers of fabric sandwiched around 3/8" thick plastic drain
28 | HMA | 18065 | 18635 | 570 | Thin HMA over SFDR (6.5 inches total) | 128 | Geotech | 18065 | 18350 | 285 | Remove 6.5-inches HMA layers and 4-inches Class 5; excavate inplace subgrade 8.5 inches | 50 ft (from +20 ft to -30 ft)[1] | Place Type V separator; construct 9 inches lrge agg subbase and 6 inches Class 6 agg base; 3.5 inches HMA | 3.5 inches Class 2 | None
[6 empty] | 228 | Geotech | 18350 | 18635 | 285 | Remove 6.5-inches HMA layers and 4-inches Class 5; excavate inplace subgrade 8.5 inches | 50 ft (from +20 ft to -30 ft)[1] | Place Type V separator; construct 9 inches lrge agg subbase and 6 inches Class 5Q agg base; 3.5 inches HMA | 3.5 inches Class 2 | None
85 | Perv PCC | 16367.5 | 16594 | 226.5 | Perv PCC over drainable base | 185 | Geotech | 16367.5 | 16594 | 226.5 | Remove 7 inches perv PCC including c&g, 4 inch RR ballast, 8 inch CA 70 base and geosynthetic. Remove transverse drain at start of section. | 50 ft (from +20 ft to -30 ft)[1] | Place 3.5 inches select granular borrow; construct 12 inches coarse RCA; 3.5 inches HMA. | 3.5 inches Class 2 | None
86 | Poro HMA | 16594 | 16820 | 226 | Porous HMA over drainable base | 186 | Geotech | 16594 | 16820 | 226 | Remove 5 inches poro HMA, PCC c&g, 4 inches RR ballast, 10 inches CA 70 and geosynthetic. Remove transverse drains at start/end of section. | 50 ft (from +20 ft to -30 ft)[1] | Place 3.5 inches select granular borrow; construct 12 inches fine RCA; 3.5 inches HMA. | 3.5 inches Class 2 | None
88 | Poro HMA | 17046 | 17272 | 226 | Porous HMA over drainable base | 188 | Geotech | 17046 | 17272 | 226 | Remove 5 inches poro HMA, PCC c&g, 4 inches RR ballast, 10 inches CA 70 and geosynthetic. Remove transverse drains at start/end of section. | 50 ft (from +20 ft to -30 ft)[1] | Place 3.5 inches select granular borrow; construct 12 inches limestone Class 6; 3.5 inches HMA. | 3.5 inches Class 2 | None
89 | Perv PCC | 17272 | 17497.5 | 225.5 | Perv PCC over drainable base | 189 | Geotech | 17272 | 17497.5 | 225.5 | Remove 7 inches perv PCC including c&g, 4 inch RR ballast, 8 inch CA 70 base and geosynthetic. Remove transverse drain at start of section. | 50 ft (from +20 ft to -30 ft)[1] | Place 3.5 inches select granular borrow; construct 12 inches recycle mix Class 6; 3.5 inches HMA. | 3.5 inches Class 2 | None
33 | HMA | 6350 | 6910 | 560 | 4 inch HMA over 12 inch Class 6 (3+12+12+2) | 133 | Flexible | 6350 | 6775 | 425 | Mill 3 inches HMA | 29 ft | Construct 3 inches CCPR+emulsion followed by double chip seal (~1 inch) [3]. | 1 inch Class 2 | 1 inch
33/34 | HMA | 6910 | 7470 | 560 | 4 inch HMA over 12 inch Class 6 (3+12+12+2) | 233 | Flexible | 6775 | 7200 | 425 | Mill 3 inches HMA | 29 ft | Construct 3 inches CCPR+foam followed by double chip seal (~1 inch) [3]. | 1 inch Class 2 | 1 inch
34/35 | HMA | 7470 | 8062 | 592 | 4 inch HMA over 12 inch Class 6 (3+12+12+2) | 135 | Flexible | 7200 | 7625 | 425 | Mill 3 inches HMA | 29 ft | Construct 3 inches CCPR+foam followed by 1.5 inch HMA [3]. | 1.5 inch Class 2 | 1.5 inch
34/35 | HMA | 7470 | 8062 | 592 | 4 inch HMA over 12 inch Class 6 (3+12+12+2) | 235 | Flexible | 7625 | 8062 | 437 | Mill 3 inches HMA | 29 ft | Construct 3 inches CCPR+emulsion followed by 1.5 inch HMA [3]. | 1.5 inch Class 2 | 1.5 inch
Bypass 01 | PCC | 117600 | 118300 | 700 | 9.5 inch PCC | Byp01 | Flexible | 117600 | 118300 | 700 | NA | 37 ft | Pre-overlay repairs; CSS-1h tack @ 0.08-0.10 gal/sy; 1.5 inch HMA overlay (9.5 mm). | 1.5 inch Class 2 agg shldring | 1.5 | Standard tack.
Bypass 02 | PCC | 117000 | 117600 | 600 | 9.5 inch PCC | Byp02 | Flexible | 117000 | 117600 | 600 | NA | 37 ft | Pre-overlay repairs; Residual CSS-1h tack @ 0.05-0.06 gal/sy; 1.5 inch HMA overlay (12.5 mm). | 1.5 inch Class 2 agg shldring | 1.5 | Conventional paver.
Bypass 03 | PCC | 116400 | 117000 | 600 | 9.5 inch PCC | Byp03 | Flexible | 116400 | 117000 | 600 | NA | 37 ft | Pre-overlay repairs; CRS-1P tack @ 0.10 gal/sy (spray paver); 1.75 inch HMA overlay (12.5 mm). | 1.75 inch Class 2 | 1.75 | Spray paver.
Bypass 04 | PCC | 115800 | 116400 | 600 | 9.5 inch PCC | Byp04 | Flexible | 115800 | 116400 | 600 | NA | 37 ft | Pre-overlay repairs; 2.5 inch (19 mm) HMA overlay; 1.5 inch (9.5 mm) HMA overlay. | 4 inch Class 2 agg shldring | 4
Bypass 05 | PCC | 115200 | 115800 | 600 | 9.5 inch PCC | Byp05 | Flexible | 115200 | 115800 | 600 | NA | 37 ft | Pre-overlay repairs; 2.25 inch (19 mm) HMA PG 58H-28 overlay; 1.75 inch (12.5 mm) 4.0 voids HMA overlay (see note). | 4 inch Class 2 agg shldring | 4 | Standard mix design.
Bypass 06 | PCC | 114600 | 115200 | 600 | 9.5 inch PCC | Byp06 | Flexible | 114600 | 115200 | 600 | NA | 37 ft | Pre-overlay repairs; 2.25 inch (19 mm) HMA PG 58H-28 overlay; 1.75 inch (12.5 mm) 5.0 voids HMA overlay (see note). | 4 inch Class 2 agg shldring | 4 | Superpave 5; monitor compaction.
Bypass 07 | PCC | 114000 | 114600 | 600 | 9.5 inch PCC | Byp07 | Flexible | 114000 | 114600 | 600 | NA | 37 ft | Pre-overlay repairs; 2.25 inch (19 mm) HMA PG 58H-28 overlay; 1.75 inch (12.5 mm) 3.0 voids HMA overlay (see note). | 4 inch Class 2 agg shldring | 4 | Design 4% AV; Add AC to 3% AV; 95% density; monitor compaction.
Bypass 08 | PCC | 113400 | 114000 | 600 | 9.5 inch PCC | Byp08 | Flexible | 113400 | 114000 | 600 | NA | 37 ft | Pre-overlay repairs; 2.25 inch (19 mm) HMA PG 58H-28 overlay; 1.75 inch (9.5 mm) fine mix HMA overlay (see note). | 4 inch Class 2 agg shldring | 4 | AASHTO M323 fine-grain definition; monitor compaction.
Bypass 09 | PCC | 112800 | 113400 | 600 | 9.5 inch PCC | Byp09 | Flexible | 112800 | 113400 | 600 | NA | 37 ft | Pre-overlay repairs; 1 inch high-polymer interlayer; 1.5 inch (9.5 mm) HMA overlay | 2.5 inch Class 2 agg shldring | 2.5
Bypass 10 | PCC | 112200 | 112800 | 600 | 9.5 inch PCC | Byp10 | Flexible | 112200 | 112800 | 600 | NA | 37 ft | Pre-overlay repairs; 1 inch PASSRC interlayer; 1.5 inch (9.5 mm) HMA overlay | 2.5 inch Class 2 agg shldring | 2.5
Bypass 11 | PCC | 111600 | 112200 | 600 | 9.5 inch PCC | Byp11 | Flexible | 111600 | 112200 | 600 | NA | 37 ft | Pre-overlay repairs+slab jack; Std tack CSS-1h @ 0.08-0.10 gal/sy; 1.5 inch (9.5 mm) HMA overlay | 1.5 inch Class 2 agg shldring | 1.5
Bypass 12 | PCC | 110900 | 111600 | 700 | 9.5 inch PCC | Byp12 | Flexible | 110900 | 111600 | 700 | NA | 37 ft | Pre-overlay repairs; Polymer modified emulsion @ 0.20 gal/sy (spray paver); 0.75 inch UTBWC | 0.75 inch Class 2 agg shldring | 0.75
Notes:
[1] A 50 ft width is worst case. The +20 ft dimension is fixed due to buried infrastructure constraints with data acquisition cabinets on the south side; The -30 dimension may be reduced pending survey results.
[2] A subsurface drain system is proposed for the median ditch along the LVR reconstructed cells; see "subsurface drain" tab.
[3] Cold central plant recycled mix (CCPR) w/either foam or emulsion as indicated.