## Task 4 List
An Innovative Practical Approach to Assessing Bitumen Compatibility as an End Means of Material Specification: Task 4
Test Method | Results | Significance
Differential Scanning Calorimeter (DSC) | Tg, Phase Miscibility | Utilized to establish the existence of immiscible binder fractions, and impact of conditioning and rejuvenation on compatibility.
Size Exclusion Chromatography | Molecular Size Distribution | Establish uniformity of molecular size distribution, and transition of polydispersity with conditioning and rejuvenation.
Pressure DSC | Oxidation Induction Time | Establish impact of various fraction, conditioning, and/or rejuvenation on the oxidation potential.
Thermo-gravimetric Analysis (TGA) | Volatilization spectra | Complimentary method of assessment of various fractions within the bitumen in terms of volatility.
Iatroscan | Saturate, Aromatic, Resin, and Asphaltene (SARA) fractionation | Establish chemical fractions of various bitumen, calculate the Colloidal Instability Index
Inductively Coupled Plasma Analysis (or X-ray fluorescence) | Elemental Analysis | Determine the presence of certain elements to help fingerprint various bitumen sources considered.

## Task 5 List
An Innovative Practical Approach to Assessing Bitumen Compatibility as an End Means of Material Specification: Task 5
Test Method | Results | Significance
Dynamic shear rheometer testing (4 mm, 8 mm and 25 mm) | Superpave PG parameters, linear viscoelastic characterization, rheological indices (such as, Glover-Rowe parameter and ΔTc), and aging index parameters | The current asphalt binder specification limits as well as recently developed and validated binder rheological performance properties will provide an initial baseline comparison with analytical measurements as well as provide initial thresholds to assess binder and binder/rejuvenator compatibilities.
Linear Amplitude Sweep (LAS) testing | Binder damage characteristic curve, fatigue performance indices | Determine fatigue performance of asphalt binder blends at various aging levels. LAS testing protocol determines continuum damage-based fatigue performance indicators by conducting cyclic tests are increasing strain magnitudes on binder samples. It is significant to expand the limited performance dataset obtained from pavement sections.
Multiple Stress Creep Recovery (MSCR) testing | Recoverable and nonrecoverable portion of binder creep compliance as a rutting performance parameter | To ensure that the compatibility methodology does not result in binder blends that are susceptible to rutting, it is important that rutting performance is assessed. The MSCR properties go above and beyond those derived from linear viscoelastic characterization.

## Task 6 List
An Innovative Practical Approach to Assessing Bitumen Compatibility as an End Means of Material Specification: Task 6
Test Method | Results | Significance
Complex (dynamic) modulus | Linear viscoelastic (LVE) characterization, mix rheological indices (such as, mix Glover-Rowe parameter and mastercurve shape factors), and aging index parameters | Similar to binder testing, full LVE characterization will allow to look at rheological cracking and rutting performance indices for mixtures to expand the field performance data-sets. These properties are also crucial if any type of performance modelling is to be undertaken (either as part of this study or in future).
Direct tension cyclic fatigue | Mixture damage characteristic curve, fatigue performance indices | On the baseline samples at various lab aging levels, determine fatigue cracking performance. Utilize the outcomes of this test for input to Federal Highway Administration’s (FHWA’s) FlexPAVE performance prediction system.
Fracture and cracking tests (Cracking Tolerance Index [CTIndex], Disk-shaped Compact Tension and Illinois Flexibility Index Tests) | Cracking performance parameters | In addition to full LVE and fatigue cracking performance testing, include various cracking lab performance tests that are currently being adopted by several NRRA partners. Often times these have simpler testing procedures and these can serve as quicker proofing tests for validating the findings from binder analytical and performance assessment tasks.